## E&I chart
TYPE NO. | A - WIDTH | B - LENGTH | C - WINDOW | D - CENTRE LEG | E - I LAM WIDTH | NO. OF HOLES | HOLE DIA
3 | 95.25 | 63.5 | 15.87 | 31.75 | 15.87 | 4 | 6.35
5 | 120.65 | 76.2 | 19.05 | 38.1 | 19.05 | 4 | 6.7
6 | 127 | 95.25 | 25.4 | 38.1 | 19.05 | 4 | 6.3
7 | 152.4 | 100 | 25.4 | 50.8 | 25.4 | 4 | 6.7
8 | 184.15 | 146 | 41.28 | 50.8 | 25 | 4 | 10
8A | 254 | 177.8 | 50.75 | 76.1 | 38.2 | 4 | 11
8B | 235 | 158.75 | 41.1 | 76.2 | 38.3 | 4 | 12
12A | 47.62 | 31.75 | 8 | 16 | 8 | 0
15 | 76.2 | 50.8 | 12.7 | 25.4 | 12.7 | 4 | 5.5
16 | 114.3 | 76.2 | 19.05 | 38.1 | 19.05 | 4 | 6.35
16-I | 114 | 76 | 19 | 19 | 19 | 4 | 7
17 | 38.1 | 25.4 | 6.35 | 12.7 | 6.35 | 0
23 | 57.15 | 38.1 | 9.5 | 19.05 | 9.52 | 0
30 | 60 | 40 | 10 | 20 | 10 | 4 | 4
31 | 66.7 | 44.4 | 11.2 | 22.23 | 11.2 | 4 | 4
33 | 84 | 56 | 14 | 28 | 14 | 4 | 4
43 | 152.4 | 101.6 | 25.4 | 50.8 | 25.4 | 4 | 7.5
45 | 66.7 | 55.6 | 11.2 | 22.23 | 11.2 | 4 | 4
74 | 52.39 | 34.9 | 8.73 | 17.46 | 8.73 | 0
74-N | 54 | 36.2 | 9 | 18 | 9 | 4 | 3.9
100 | 355.6 | 203.2 | 50.8 | 101.6 | 50.8 | 6 | 9.5
180 | 180 | 120 | 30 | 60 | 30 | 4 | 10
Transformer laminations — standard types. All dimensions in mm.
Sizes outside the chart are made to drawing.